## Sheet1
Test Department:quality control department Date:2023-9-26
Item | unit | Basic Weight | Standard value | Test Method
Type: | Direct thermal paper
Grammage | g/m2 | 70 | ±5 | GB/T 451.2
Thickness | um | 85 | ±5 | GB/T 451.3
Grammage | g/m2 | 65 | ±5 | GB/T 451.2
Thickness | um | 80 | ±5 | GB/T 451.3
GENERAL CHARACTERICTICS | suited for pre-packed food. It is advisable to test the product with the end-use conditions during the qualification to ensure it meets specific requirements. Suggestion: don't use on PVC or softer type of surfaces. This product is designed for use in direct thermal printing systems at various printing speeds.
Eco thermal paper: | a little waterproof
Top coated thermal paper: | waterproof, anti scratch, anti plastic
Top coated 3 proof thermal paper | waterproof, oil proof, alcohol proof, anti high temperature
Type: | ADHESIVE
Permanent hot melt glue
Initial Tack Glass: |  | 10N/25mm |  | GB/4852
Adhesion to Stainless Steel |  | 15N/25mm
Thickness | μm | 15 | ± 2
Service Temperature |  | -15 ̊ C to 60 ̊ C
FDA Compliant : US FDA 21 CFR 175.105 (Adhesive) for indirect food contact packaging & processing Shelf Life : 1 years if store in 23 ̊C and 50% RH condition. The product must be stored in shady or cool place and not be exposed to sunlight directly
Type: | LINER / glassine paper
Basic Weigh | g/m2 | 60 | ±3 | GB/T 451.2
Caliper | um | 45 | ±5 | GB/T 451.3
Basic Weigh | g/m2 | 50 | ±3 | GB/T 451.2
Caliper | um | 42 | ±5 | GB/T 451.3
Basic Weigh | g/m2 | 40 | ±3 | GB/T 451.2
Caliper | um | 38 | ±5 | GB/T 451.3
Colour | Blue/white/yellow for customize
Tested By：黄庆文 Approved By:廖庆丰