## Sheet1
Test Department:quality control department Date:2021-02-25
sample |  | Data
Item |  | unit | Standard value | Test data | Test result | Test Method
Grammage |  | g/m2 | 48 | 48.3 | conform | GB/T 451.2
Grammage Deviation |  | g/m2 | ±5 | +0.3 | conform | GB/T 451.2
Thickness |  | um | 53±5 | 53 | conform | GB/T 451.3
Horizontal thickness deviation |  | um | ≤4 | 2 | conform | GB/T 451.3
Whiteness |  | % | 88±2 | 88.09 | conform | GB/T 7974
Brightness |  | % | ≥90% | 98.16 | conform | GB/T 1543
Conservation Performance | photostability | - | ≥90% | 96% | conform | GB/T 28210-2011
| heat resistance | - | ≥90% | 96% | conform | GB/T 28210-2011
| moisture resistance | - | ≥90% | 98% | conform | GB/T 28210-2011
Tensile Strength（vertical） |  | KN/m | ≥3 | 4.11 | conform | GB/T453
Tensile Strength（horizontal） |  | KN/m | —— | 0.91 | conform | GB/T453
Tear Resistance（horizontal） |  | mN | ≥200 | 294.1 | conform | GB/T45.1
Smoothness |  | s | ≥50 | 84 | conform | GB/T 456
Moisture |  | % | 6.5±1.0 | 7 | conform | GB/T 462
Test conclusion |  | conform
Test environment |  | 23℃，RH：58%
Tested By：黄庆文 Approved By:廖庆丰